## Oxidation Data
Chan Diffusion Flame Data (1987) | [5 empty] | Chan TGA Data (1987) | [5 empty] | Fenimore Premixed Flame Data (1967) | [7 empty] | Garo Diffusion Flame Data (1990) | [5 empty] | Higgins Tandem Differential Mobility Analyzer (2002) | [8 empty] | Kalogirou TGA Data (2010) | [7 empty] | Kim Diffusion Flame Data (2004) | [8 empty] | Kim Diffusion Flame Data (2008) | [8 empty] | Lee Diffusion Flame Data (1962) | [5 empty] | Neoh Premixed Flame Data (1980) | [8 empty] | Puri Diffusion Flame Data (1994) | [8 empty] | Sharm TGA Data (2012) | [7 empty] | Xu Diffusion Flame Data (2003)
Data Reported |  | Data Derived |  |  |  | Data Reported |  | Data Derived |  |  |  | Data Reported |  |  |  | Data Derived |  |  |  | Data Reported |  | Data Derived |  |  |  | Data Reported |  |  |  | Data Assumed | Data Derived |  |  |  | Data Reported |  | Assumptions |  | Data Derived |  |  |  | Data Reported |  |  |  |  | Data Derived |  |  |  | Data Reported |  |  |  |  | Data Derived |  |  |  | Data Reported |  | Data Derived |  |  |  | Data Reported |  |  |  |  | Data Derived |  |  |  | Data Reported |  |  |  | Assumptions | Data Derived |  |  |  | Data Reported |  | Assumptions |  | Data Derived |  |  |  | Data Reported |  |  |  |  | Data Derived
Reciprocal temperature 10^4/T (K^-1) | - Log reaction rate (g cm^-2 s^-1) | Temperature (K) | Rate (kg m^-2 s^-1) | O2 Partial Pressure (Pa) | OH Partial Pressure (Pa) | Reciprocal temperature 10^4/T (K^-1) | - Log reaction rate (g cm^-2 s^-1) | Temperature (K) | Rate (kg m^-2 s^-1) | O2 Partial Pressure (Pa) | OH Partial Pressure (Pa) | Temperature (K) | 2*Rate/ rho*d (Rate is in g cm^-2 s^-1) | O2 Mole Fraction | OH Mole Fraction | Temperature (K) | Rate (kg m^2-2 s^-1) | O2 Partial Pressure | OH Partial Pressure | Temperature (K) | Rate (g cm^-2 s^-1) | Temperature (K) | Rate (kg m^-2 s^-1) | O2 Partial Pressure (Pa) | OH Partial Pressure (Pa) | Temperature (C) | Original Particle Diameter (nm) | Particle Diameter Change (nm) | Residence Time (s) | Soot Density (kg m^-3) | Temperature (K) | Rate (kg m^-2 s^-1) | O2 Partial Pressure (Pa) | OH Partial Pressure (Pa) | Temperature (C) | k (ln((1/m dm/dt)/[O2]^n) | Soot Density (kg m^-3) | Particle Diameter (nm) | Temperature (K) | Rate (kg m^-2 s^-1) | O2 Partial Pressure (Pa) | OH Partial Pressure (Pa) | Temperature (K) | O2 Collision Efficiency | OH Collision Efficiency | O2 Partial Pressure (Pa) | OH Partial Pressure (Pa) | Temperature (K) | Rate (kg m^-2 s^-1) | O2 Partial Pressure (Pa) | OH Partial Pressure (Pa) | Temperature (K) | O2 Collision Efficiency | OH Collision Efficiency | O2 Partial Pressure (Pa) | OH Partial Pressure (Pa) | Temperature (K) | Rate (kg m^-2 s^-1) | O2 Partial Pressure (Pa) | OH Partial Pressure (Pa) | Temperature (K) | Rate*1/P_O2 (g cm^-2 s^-1 atm) | Temperature (K) | Rate (kg m^-2 s^-1) | O2 Partial Pressure (Pa) | OH Partial Pressure (Pa) | Temperature (K) | O2 Collision Efficiency | OH Collision Efficiency | O2 Partial Pressure (Pa) | OH Partial Pressure (Pa) | Temperature (K) | Rate (kg m^-2 s^-1) | O2 Partial Pressure (Pa) | OH Partial Pressure (Pa) | Temperature (K) | Rate (kmole m^-3 s^-1) | Particle Diameter (nm) | Soot Volume Fraction | Soot Density (kg m^-3) | Temperature (K) | Rate (kg m^-2 s^-1) | O2 Partial Pressure (Pa) | OH Partial Pressure (Pa) | Temprature (C) | k Value (s^-1 Pa^-1) | Particle Diameter (nm) | Soot Density (kg m^-3) | Temperature (K) | Rate (kg m^-2 s^-1) | O2 Partial Pressure (Pa) | OH Partial Pressure (Pa) | Temperature (K) | O2 Collision Efficiency | OH Collision Efficiency | O2 Partial Pressure (Pa) | OH Partial Pressure (Pa) | Temperature (K) | Rate (kg m^-2 s^-1) | O2 Partial Pressure (Pa) | OH Partial Pressure (Pa)
9.03 | 5.71 | 1107.42 | 1.949845e-06 | 9543.67 | 0.0300416466 | 12.82 | 9.14 | 780.0312 | 7.24436e-10 | 20004.94 | 0 | 1690 | 620 | 0.295 | 0.00212 | 1690 | 0.0062 | 29890.875 | 214.809 | 1809 | 0.000139 | 1809 | 0.00139 | 14484.17 | 51.29578125 | Small Particle size |  |  | 1.41372 | 1850 |  |  |  |  | 550 | -2.2 | 1850 | 40 | 823.15 | 3.781607e-07 | 18271.53195 | 0 | 1740 | 0.0048 | 0.027 | 759.9375 | 30.3975 | 1740 | 0.0009368731 | 759.9375 | 30.3975 | 1892 | 0.0028 | 0.04 | 253.3125 | 0.20265 | 1892 | 0.0001525264 | 253.3125 | 0.20265 | 1315 | 5e-05 | 1315 | 0.00011470798 | 23245.57 | 1.598655 | 1850 | 0.5 | 0.23 | 283.71 | 344.505 | 1850 | 0.04233853 | 283.71 | 344.505 | 1774 | 0.0035 | 4.5 | 2.8e-06 | 1850 | 1774 | 1.15625e-05 | 19408.92 | 22.42622 | 550 | 1.1e-08 | 40 | 1850 | 823.15 | 8.247736e-09 | 10132.35 | 0 | 1775 | 0.015 | 0.036 | 50.6625 | 8.106 | 1775 | 0.0002115078 | 50.6625 | 8.106
9.25 | 5.93 | 1081.081 | 1.174898e-06 | 9544.4097 | 0.02031627045 | 12.11 | 8.93 | 825.7638 | 1.174898e-09 | 20004.93 | 0 | 1530 | 310 | 0.149 | 0.00096 | 1530 | 0.0031 | 15097.425 | 97.272 | 1817 | 0.000349 | 1817 | 0.00349 | 14478.55 | 53.78837625 | 500 | 40 | 39.7 |  |  | 773.15 | 1.962906e-07 | 21278.25 | 0 | 575 | -1.75 |  |  | 848.15 | 5.93074e-07 | 18271.53195 | 0 | 1735 | 0.0065 | 0.095 | 759.9375 | 10.1325 | 1735 | 0.001247762 | 759.9375 | 10.1325 | 1900 | 0.0021 | 0.11 | 303.975 | 1.519875 | 1900 | 0.0001603387 | 303.975 | 1.519875 | 1335 | 7.5e-05 | 1335 | 0.000172042665 | 23242.96 | 1.998078 | 1840 | 0.48 | 0.22 | 253.3125 | 334.3725 | 1840 | 0.03722655 | 253.3125 | 334.3725 | 1798 | 0.0061 | 4.5 | 2.5e-06 |  | 1798 | 2.257e-05 | 19391.47 | 25.96492 | 550 | 2.2e-08 |  |  | 823.15 | 1.649547e-08 | 10132.35 | 0 | 1725 | 0.02 | 0.25 | 8.106 | 7.09275 | 1725 | 0.0003080468 | 8.106 | 7.09275
9.37 | 6.04 | 1067.236 | 9.120108e-07 | 9544.875795 | 0.0151513299 | 11.26 | 8.63 | 888.0995 | 2.344229e-09 | 20004.94 | 0 | 1710 | 520 | 0.038 | 0.0019 | 1710 | 0.0052 | 3850.35 | 192.5175 | 1825 | 0.001002 | 1825 | 0.01002 | 14472.82 | 56.37824325 | 800 | 40 | 37.8 |  |  | 1073.15 | 1.439465e-06 | 21278.09 | 0 | 600 | -1.1 |  |  | 873.15 | 1.136053e-06 | 18271.43 | 0 | [9 empty] | 1916 | 0.0011 | 0.12 | 1519.875 | 6.0795 | 1916 | 0.000460602 | 1519.875 | 6.0795 | 1355 | 0.0001 | 1355 | 0.00022936185 | 23240.09 | 2.480926 | 1820 | 0.7 | 0.24 | 111.4575 | 263.445 | 1820 | 0.02640942 | 111.4575 | 263.445 | 1690 | 0.007 | 4.5 | 2.2e-06 |  | 1690 | 2.943182e-05 | 19461.75 | 12.98498 | 550 | 2.3e-08 |  |  | 823.15 | 1.724527e-08 | 10132.35 | 0 | 1750 | 0.015 | 0.15 | 8.106 | 9.11925 | 1750 | 0.0002351618 | 8.106 | 9.11925
[6 empty] | 10.73 | 8.02 | 931.9664 | 9.549926e-09 | 20004.94 | 0 | [8 empty] | 1834 | 0.001005 | 1834 | 0.01005 | 14466.22 | 59.4109005 | 850 | 40 | 35.8 |  |  | 1123.15 | 2.748069e-06 | 21277.95 | 0 | 625 | -0.4 |  |  | 898.15 | 2.28771e-06 | 18271.23 | 0 | [18 empty] | 1380 | 0.00013 | 1380 | 0.000298119107 | 23236.09 | 3.223201 | 1810 | 0.73 | 0.23 | 101.325 | 253.3125 | 1810 | 0.0248551 | 101.325 | 253.3125 | 1610 | 0.0135 | 4.5 | 1.4e-06 |  | 1610 | 8.919643e-05 | 19501.4148 | 7.311014 | 600 | 4.8e-08 |  |  | 873.15 | 3.598963e-08 | 10132.21629 | 0 | 1850 | 0.05 | 0.03 | 70.9275 | 7.09275 | 1850 | 0.0007967377 | 70.9275 | 7.09275
[6 empty] | 10.5 | 7.85 | 952.381 | 1.412538e-08 | 20004.94 | 0 | [8 empty] | 1842 | 0.00083 | 1842 | 0.0083 | 14460.23 | 62.2155765 | 900 | 40 | 30.4 |  |  | 1173.15 | 6.2813e-06 | 21277.68 | 0 | 650 | 0.2 |  |  | 923.15 | 4.168445e-06 | 18271.03 | 0 | [18 empty] | 1395 | 0.000175 | 1395 | 0.00040126877 | 23233.46 | 3.754368 | 1805 | 1 | 0.24 | 86.12625 | 222.915 | 1805 | 0.02683202 | 86.12625 | 222.915 | 1494 | 0.007 | 18 | 3.3e-06 |  | 1494 | 7.848485e-05 | 19776.42 | 6.507441 | 600 | 8.6e-08 |  |  | 873.15 | 6.448142e-08 | 10132.21629 | 0 | 1800 | 0.025 | 0.2 | 9.11925 | 10.1325 | 1800 | 0.0003539822 | 9.11925 | 10.1325
[6 empty] | 10.38 | 7.89 | 963.3911 | 1.28825e-08 | 20004.94 | 0 | [8 empty] | 1851 | 0.00051 | 1851 | 0.0051 | 14453.34 | 65.4985065 | 925 | 40 | 27.1 |  |  | 1198.15 | 8.440497e-06 | 21277.48 | 0 | 700 | 1.4 |  |  | 973.15 | 1.383944e-05 | 18270.5187 | 0 | [18 empty] | 1415 | 0.000195 | 1415 | 0.0004470550695 | 23229.67 | 4.578099 | 1800 | 0.9 | 0.25 | 79.0335 | 202.65 | 1800 | 0.023163 | 79.0335 | 202.65 | 1634 | 0.025 | 18 | 3.1e-06 |  | 1634 | 0.0002983871 | 19818.69 | 2.533859 | 600 | 6.9e-08 |  |  | 873.15 | 5.17351e-08 | 10132.21629 | 0 | 1800 | 0.025 | 0.16 | 9.11925 | 10.1325 | 1800 | 0.0002931603 | 9.11925 | 10.1325
[6 empty] | 9.03 | 7.6 | 1107.42 | 2.511886e-08 | 20004.94 | 0 | [14 empty] | 950 | 40 | 22.8 |  |  | 1223.15 | 1.1254e-05 | 21277.23 | 0 | [26 empty] | 1435 | 0.00024 | 1435 | 0.000550097784 | 23224.44 | 5.8211 | 1790 | 0.9 | 0.24 | 58.7685 | 162.12 | 1790 | 0.01745791 | 58.7685 | 162.12 | 1660 | 0.035 | 17.5 | 2.75e-06 |  | 1660 | 0.0004578283 | 19765.48 | 7.777417 | 650 | 1.7e-07 |  |  | 923.15 | 1.274602e-07 | 10131.97 | 0 | 1850 | 0.005 | 0.06 | 253.3125 | 30.3975 | 1850 | 0.0005432749 | 253.3125 | 30.3975
[6 empty] | 9.97 | 6.99 | 1003.009 | 1.023293e-07 | 20004.94 | 0 | [14 empty] | 975 | 40 | 18.5 |  |  | 1248.15 | 1.40675e-05 | 21276.91 | 0 | [26 empty] | 1455 | 0.00032 | 1455 | 0.000733428544 | 23223.33 | 6.101487 | 1785 | 1.1 | 0.24 | 44.583 | 141.855 | 1785 | 0.0159036 | 44.583 | 141.855 | 1653 | 0.056 | 17.5 | 2.45e-06 |  | 1653 | 0.0008222222 | 19752.68 | 9.378922 | 650 | 2.9e-07 |  |  | 923.15 | 2.174321e-07 | 10131.97 | 0 | 1850 | 0.015 | 0.23 | 1.01325 | 6.0795 | 1850 | 0.0002102602 | 1.01325 | 6.0795
[6 empty] | 9.13 | 6.92 | 1095.29 | 1.202264e-07 | 20004.94 | 0 | [14 empty] | Medium Particle Size | [34 empty] | 1350 | 0.00014 | 1350 | 0.000349360886 | 25284.99 | 2.370076 | 1780 | 1.3 | 0.245 | 42.5565 | 131.7225 | 1780 | 0.0170403 | 42.5565 | 131.7225 | 1549 | 0.043 | 17 | 8e-07 |  | 1549 | 0.001878264 | 19756.22 | 8.923086 | 650 | 1.8e-07 |  |  | 923.15 | 1.349579e-07 | 10131.97 | 0 | 1950 | 0.04 | 0.095 | 303.975 | 101.325 | 1950 | 0.003943374 | 303.975 | 101.325
[6 empty] | 8.87 | 6.47 | 1127.396 | 3.388442e-07 | 20004.94 | 0 | [14 empty] | 500 | 93 | 91.7 |  |  | 773.15 | 8.505928e-07 | 21278.25 | 0 | [26 empty] | 1360 | 0.00019 | 1360 | 0.000474103542 | 25283.44 | 2.636762 | 1777 | 1.2 | 0.21 | 40.53 | 121.59 | 1777 | 0.01456462 | 40.53 | 121.59 | 1403 | 0.0415 | 30 | 4.7e-06 |  | 1403 | 0.0005445035 | 19825.01 | 3.965933 | 550 | 1.6e-08 |  |  | 823.15 | 2.519319e-08 | 21278.04 | 0 | 1950 | 0.04 | 0.06 | 303.975 | 101.325 | 1950 | 0.00343206 | 303.975 | 101.325
[6 empty] | 8.26 | 6.37 | 1210.654 | 4.265795e-07 | 20004.94 | 0 | [14 empty] | 800 | 93 | 88.8 |  |  | 1073.15 | 2.748069e-06 | 21278.09 | 0 | [26 empty] | 1365 | 0.000205 | 1365 | 0.000511516492 | 25282.64 | 2.779528 | 1775 | 1.5 | 0.21 | 30.3975 | 111.4575 | 1775 | 0.01358164 | 30.3975 | 111.4575 | 1469 | 0.0282 | 31 | 5.25e-06 |  | 1469 | 0.0003422794 | 19865.69 | 1.065178 | 550 | 2.2e-08 |  |  | 823.15 | 3.464064e-08 | 21278.04 | 0 | 1825 | 0.025 | 0.059 | 25.33125 | 9.11925 | 1825 | 0.0002177691 | 25.33125 | 9.11925
[26 empty] | 850 | 93 | 86.1 |  |  | 1123.15 | 4.514685e-06 | 21277.95 | 0 | [26 empty] | 1385 | 0.00025 | 1385 | 0.0006237165 | 25279.23 | 3.419157 | 1773 | 1.2 | 0.2 | 24.318 | 101.325 | 1773 | 0.009496282 | 24.318 | 101.325 | 1435 | 0.0174 | 33 | 5.4e-06 |  | 1435 | 0.0002185741 | 19850.05 | 1.993503 | 550 | 2.2e-08 |  |  | 823.15 | 3.464064e-08 | 21278.04 | 0 | 1975 | 0.03 | 0.05 | 810.6 | 607.95 | 1975 | 0.009433454 | 810.6 | 607.95
[26 empty] | 900 | 93 | 81.6 |  |  | 1173.15 | 7.459044e-06 | 21277.68 | 0 | [26 empty] | 1395 | 0.00026 | 1395 | 0.000648618334 | 25277.4 | 3.783784 | 1770 | 0.9 | 0.15 | 20.265 | 97.272 | 1770 | 0.006231546 | 20.265 | 97.272 | 1352 | 0.0106 | 35 | 5.5e-06 |  | 1352 | 0.0001386566 | 19858.62 | 1.453882 | 600 | 6.6e-08 |  |  | 873.15 | 1.03921e-07 | 21277.84 | 0 | 1850 | 0.015 | 0.03 | 151.9875 | 60.795 | 1850 | 0.0007619151 | 151.9875 | 60.795
[26 empty] | 925 | 93 | 78.1 |  |  | 1198.15 | 9.749102e-06 | 21277.48 | 0 | [26 empty] | 1410 | 0.000295 | 1410 | 0.000735848059 | 25274.51 | 4.393061 | 1768 | 1.2 | 0.16 | 17.22525 | 93.219 | 1768 | 0.006820933 | 17.22525 | 93.219 | 1283 | 0.0047 | 34 | 5.4e-06 |  | 1283 | 6.082922e-05 | 19875.14193 | 0.6293071 | 600 | 8.3e-08 |  |  | 873.15 | 1.306885e-07 | 21277.84 | 0 | 1900 | 0.008 | 0.055 | 2026.5 | 81.06 | 1900 | 0.004103103 | 2026.5 | 81.06
[26 empty] | 950 | 93 | 73.3 |  |  | 1223.15 | 1.288975e-05 | 21277.23 | 0 | [26 empty] | 1425 | 0.00033 | 1425 | 0.00082308567 | 25272.47 | 4.844328 | [9 empty] | 1236 | 0.0012 | 32 | 5.1e-06 |  | 1236 | 1.547712e-05 | 19884.85 | 0.2888804 | 600 | 7.9e-08 |  |  | 873.15 | 1.243903e-07 | 21277.84 | 0 | 1900 | 0.008 | 0.015 | 2026.5 | 81.06 | 1900 | 0.003629506 | 2026.5 | 81.06
[26 empty] | 975 | 93 | 65.2 |  |  | 1248.15 | 1.81896e-05 | 21276.91 | 0 | [26 empty] | 1435 | 0.00035 | 1435 | 0.000872858105 | 25269.24 | 5.595295 | [14 empty] | Note gri30.xml did not contain butane and 1-butene, so I used pentane and pentene instead. |  |  |  | 650 | 2.3e-07 |  |  | 923.15 | 3.621431e-07 | 21277.5 | 0
[26 empty] | 1000 | 93 | 48.8 |  |  | 1273.15 | 2.892015e-05 | 21276.5 | 0 | [26 empty] | 1455 | 0.00036 | 1455 | 0.000897632172 | 25264.61 | 6.749434 | [18 empty] | 650 | 2.7e-07 |  |  | 923.15 | 4.251245e-07 | 21277.5 | 0
[26 empty] | 1025 | 93 | 34.6 |  |  | 1298.15 | 3.821124e-05 | 21275.99 | 0 | [26 empty] | 1470 | 0.0004 | 1470 | 0.00099722148 | 25260.87 | 7.742748 | [18 empty] | 650 | 2.4e-07 |  |  | 923.15 | 3.778884e-07 | 21277.5 | 0
[26 empty] | 1050 | 93 | 19.6 |  |  | 1323.15 | 4.802578e-05 | 21275.37 | 0 | [26 empty] | 1490 | 0.00043 | 1490 | 0.001071785965 | 25255.51 | 9.258257
[26 empty] | Large Particle Size | [34 empty] | 1505 | 0.000495 | 1505 | 0.001233589896 | 25251.21 | 10.55355
[26 empty] | 500 | 130 | 128.2 |  |  | 773.15 | 1.177744e-06 | 21278.25 | 0 | [26 empty] | 1520 | 0.00057 | 1520 | 0.001420240899 | 25246.65 | 11.99896
[26 empty] | 800 | 130 | 124.5 |  |  | 1073.15 | 3.598662e-06 | 21278.09 | 0 | [26 empty] | 1435 | 0.00037 | 1435 | 0.000993557966 | 27208.72 | 5.626464
[26 empty] | 850 | 130 | 121.3 |  |  | 1123.15 | 5.692428e-06 | 21277.95 | 0 | [26 empty] | 1445 | 0.00041 | 1445 | 0.001100875543 | 27206.39 | 6.18358
[26 empty] | 900 | 130 | 114.4 |  |  | 1173.15 | 1.020711e-05 | 21277.68 | 0 | [26 empty] | 1455 | 0.00043 | 1455 | 0.001154525877 | 27205.19 | 6.479329
[26 empty] | 925 | 130 | 109.3 |  |  | 1198.15 | 1.354405e-05 | 21277.48 | 0 | [26 empty] | 1470 | 0.00046 | 1470 | 0.001234844654 | 27200.14 | 7.785902
[26 empty] | 950 | 130 | 101.6 |  |  | 1223.15 | 1.858218e-05 | 21277.23 | 0 | [26 empty] | 1480 | 0.00048 | 1480 | 0.001288406256 | 27197.45 | 8.519007
[26 empty] | 975 | 130 | 91 |  |  | 1248.15 | 2.551778e-05 | 21276.91 | 0 | [26 empty] | 1490 | 0.00051 | 1490 | 0.001368790887 | 27194.65 | 9.309874
[26 empty] | 1000 | 130 | 75.3 |  |  | 1273.15 | 3.579033e-05 | 21276.5 | 0 | [26 empty] | 1505 | 0.00054 | 1505 | 0.001449073044 | 27190.25 | 10.61241
[26 empty] | 1025 | 130 | 56.6 |  |  | 1298.15 | 4.802578e-05 | 21275.99 | 0 | [26 empty] | 1515 | 0.00059 | 1515 | 0.00158306676 | 27187.15923 | 11.5638
[26 empty] | 1050 | 130 | 35.9 |  |  | 1323.15 | 6.156983e-05 | 21275.37 | 0 | [26 empty] | 1530 | 0.00063 | 1530 | 0.001690193988 | 27183.95 | 12.58627
[26 empty] | 1075 | 130 | 17 |  |  | 1348.15 | 7.393614e-05 | 21274.61 | 0 | [26 empty] | 1555 | 0.000705 | 1555 | 0.001890685356 | 27173.57 | 16.12278
[61 empty] | 1570 | 0.00079 | 1570 | 0.002118200851 | 27167.94 | 18.183
[61 empty] | 1510 | 0.00039 | 1510 | 0.0011194482 | 29084.12535 | 11.12244525
[61 empty] | 1520 | 0.00061 | 1520 | 0.001750738369 | 29080.91 | 12.1123905
[61 empty] | 1535 | 0.00068 | 1535 | 0.001951186084 | 29074.11 | 14.31823575
[61 empty] | 1550 | 0.00072 | 1550 | 0.00206570592 | 29070.50727 | 15.5412285
[61 empty] | 1560 | 0.00079 | 1560 | 0.002266247246 | 29066.77 | 16.85136075
[61 empty] | 1575 | 0.00087 | 1575 | 0.002495237082 | 29060.91 | 18.9903315
[61 empty] | 1590 | 0.00101 | 1590 | 0.002896152477 | 29054.72 | 21.35221725
[61 empty] | 1605 | 0.00121 | 1605 | 0.003468868535 | 29048.19 | 23.9552565
[61 empty] | 1590 | 0.0008 | 1590 | 0.00244008424 | 30905.19 | 21.403893
[61 empty] | 1600 | 0.00117 | 1600 | 0.003568115772 | 30900.8 | 23.11527225
[61 empty] | 1615 | 0.00105 | 1615 | 0.003201683415 | 30896.24 | 24.9401355
[61 empty] | 1630 | 0.00113 | 1630 | 0.003445095636 | 30891.53 | 26.883549
[61 empty] | 1645 | 0.00129 | 1645 | 0.003931633104 | 30881.61 | 31.1493315
[61 empty] | 1660 | 0.00153 | 1660 | 0.004661078598 | 30868.22 | 37.25821575

## H2O Gasification Data
Chhiti Entrained Flow Reactor Data (2013) | [13 empty] | Neoh Premixed Flame Data (1980) | [5 empty] | Arnal Entrained Flow Reactor Data (2013) | [11 empty] | Otto TGA Data (1980) | [5 empty] | Xu Diffusion Flame Data (2003)
Data Reported | [5 empty] | Assumptions | Data Derived | [6 empty] | Data Reported |  |  | Data Derived |  |  | Data Reported |  |  |  | Assumptions | Data Derived | [6 empty] | Data Reported |  |  | Data Derived |  |  | Data Reported |  |  | Data Derived
Temperature (C) | Distance (m) | Soot yield (inert) (g soot/g bio-oil) | Soot yield (gas) (g soot/g bio-oil) | H2O Partial Pressure |  |  | Total Surface area (m^2) | Difference | Slope (g/g*m) | Rate (g s^-1) | Temperature (K) | Rate (kg m^-2 s^-1) | H2O Partial Pressure (Pa) | Temperature (K) | H2O Collision Efficiency | H2O Partial Pressure (Pa) | Temperature (K) | Rate (kg m^-2 s^-1) | H2O Partial Pressure (Pa) | Temperature (C) | Time (s) | Weight of Carbon (mg) | H2O Partial Pressure (Pa) |  | Total Volume (m^3) | Particles | Surface Area (m^2) | Rate (kg/s) | Temperature (K) | Rate (kg m^-2 s^-1) | H2O Partial Pressure (Pa) | Temperature (C) | Rate (ug m^-2 min^-1) | H2O Partial Pressure (atm) | Temperature (K) | Rate (kg m^-2 s^-1) | H2O Partial Pressure (Pa) | Temperature (K) | H2O Collision Efficiency | H2O Partial Pressure (Pa) | Temperature (K) | Rate (kg m^-2 s^-1) | H2O Partial Pressure (Pa)
1100 C | [13 empty] | 1815 | 0.05655823 | 23207.478 | 1815 | 0.3812619 | 23207.478 | 3% H2O | [11 empty] | 887.6157 | 84.8932 | 0.026 | 1160.766 | 1.414887e-09 | 2634.45 | 1840 | 0.000654 | 6.277630905 | 1840 | 1.184411e-06 | 6.277630905
1100 | 0 | 0 | 0 | 10132.5 | Reactor Diam (mm) | Particle Diameter (m) | 0 | 0 | -0.000710367 | -1.175904e-05 | 1373.15 | #DIV/0! | 10132.5 | 1812 | 0.06344381 | 23111.21925 | 1812 | 0.4262565 | 23111.21925 | 1000 | 225.2747 | 4.239269 | 3039.75 | Particle Diameter (m) | 2.291497e-09 | 82990200924318.8 | 0.3666395 | 4.764098e-09 | 1273.15 | 1.299396e-08 | 3039.75 | 865.0648 | 34.97478 | 0.026 | 1138.215 | 5.82913e-10 | 2634.45 | 1838 | 0.003236 | 27.0059496 | 1838 | 2.522512e-05 | 27.0059496
1100 | 0.1 | 1.8596e-05 | 8.96327e-05 | 10132.5 | 77 | 4e-08 | 0.003633758 | -7.10367e-05 | -0.00358705 | -5.937814e-05 | 1373.15 | -1.63407e-05 | 10132.5 | 1811 | 0.05736973 | 22981.52325 | 1811 | 0.3833896 | 22981.52325 | 1000 | 357.1429 | 3.611036 | 3039.75 | 3.75e-08 | 1.951911e-09 | 82990200924318.8 | 0.3294578 | 4.198072e-09 | 1273.15 | 1.274237e-08 | 3039.75 | 850.7809 | 10.08467 | 0.026 | 1123.931 | 1.680778e-10 | 2634.45 | 1838 | 0.002567 | 21.99634 | 1838 | 1.629827e-05 | 21.99634
1100 | 0.2 | 0.000241748 | 0.000959158 | 10132.5 | Cross Area (m^2) | Density (g m^-3) | 0.03888478 | -0.00071741 | -0.0064303915 | -0.0001064453 | 1373.15 | -2.737454e-06 | 10132.5 | 1808 | 0.05185223 | 22949.09925 | 1808 | 0.3463154 | 22949.09925 | 1000 | 505.4945 | 2.993687 | 3039.75 | Soot Density (kg m^-3) | 1.618209e-09 | 82990200924318.8 | 0.2907476 | 3.480737e-09 | 1273.15 | 1.197168e-08 | 3039.75 | 823.2137 | 3.505656 | 0.026 | 1096.364 | 5.842759e-11 | 2634.45 | 1800 | 0.0048 | 47.75113 | 1800 | 6.685388e-05 | 47.75113
1100 | 0.3 | 0.000818224 | 0.002175339 | 10132.5 | 0.0186265 | 1850000 | 0.08818942 | -0.001357115 | -0.00602593 | -9.975008e-05 | 1373.15 | -1.131089e-06 | 10132.5 | 1804 | 0.03260797 | 22884.25125 | 1804 | 0.2174104 | 22884.25125 | 1000 | 648.3516 | 2.61654 | 3039.75 | 1850 | 1.414346e-09 | 82990200924318.8 | 0.2657848 | 2.744776e-09 | 1273.15 | 1.032706e-08 | 3039.75 | 792.4988 | 1.173274 | 0.026 | 1065.649 | 1.955457e-11 | 2634.45 | 1800 | 0.00339 | 33.92108 | 1800 | 3.354062e-05 | 33.92108
1100 | 0.4 | 0.001469084 | 0.00339168 | 10132.5 | Gas flow rate (L/min) | Particle Surface Area (m^2) | 0.1375005 | -0.001922596 | -0.00416769 | -6.898975e-05 | 1373.15 | -5.017417e-07 | 10132.5 | 1800 | 0.03232763 | 23013.94725 | 1800 | 0.2170035 | 23013.94725 | 1000 | 785.7143 | 2.239628 | 3039.75 | Particle Surface Area (m^2) | 1.21061e-09 | 82990200924318.8 | 0.239605 | 2.454706e-09 | 1273.15 | 1.02448e-08 | 3039.75 | 861.2209 | 48.14625 | 0.026 | 1134.371 | 8.024375e-10 | 2634.45 | 1800 | 0.000484 | 4.997886 | 1800 | 7.055592e-07 | 4.997886
1100 | 0.5 | 0.002157136 | 0.004347789 | 10132.5 | 18.5 | 2.010619e-14 | 0.1762617 | -0.002190653 | -0.001845035 | -3.054174e-05 | 1373.15 | -1.732749e-07 | 10132.5 | 1797 | 0.03204456 | 23046.37125 | 1797 | 0.2155861 | 23046.37125 | 1000 | 928.5714 | 1.915196 | 3039.75 | 4.417865e-15 | 1.035241e-09 | 82990200924318.8 | 0.2158675 | 2.341524e-09 | 1273.15 | 1.084704e-08 | 3039.75 | 862.4861 | 47.25413 | 0.026 | 1135.636 | 7.875689e-10 | 2634.45 | 1790 | 0.013005 | 127.2702 | 1790 | 0.0004841149 | 127.2702
1100 | 0.6 | 0.00288238 | 0.005173983 | 10132.5 | Gas flow rate (m^3/s) | Particle Volume (m^3) | 0.2097561 | -0.002291603 | -0.000328825 | -5.443196e-06 | 1373.15 | -2.595012e-08 | 10132.5 | 1792 | 0.02391461 | 23046.37125 | 1792 | 0.1611146 | 23046.37125 | 1000 | 1060.44 | 1.622083 | 3039.75 | Particle Volume (m^3) | 8.768016e-10 | 82990200924318.8 | 0.1932386 | 1.866878e-09 | 1273.15 | 9.660998e-09 | 3039.75 | 845.5858 | 22.64373 | 0.026 | 1118.736 | 3.773955e-10 | 2634.45 | 1790 | 0.00295 | 29.5844682 | 1790 | 2.552685e-05 | 29.5844682
1100 | 0.7 | 0.003570432 | 0.00582685 | 10132.5 | 0.0003083333 | 2.680826e-22 | 0.2362236 | -0.002256418 | 0.00112511 | 1.862448e-05 | 1373.15 | 7.884257e-08 | 10132.5 | 1792 | 0.02425385 | 23046.37125 | 1792 | 0.1634 | 23046.37125 | 1000 | 1197.802 | 1.402317 | 3039.75 | 2.761165e-23 | 7.580092e-10 | 82990200924318.8 | 0.1753649 | 1.501434e-09 | 1273.15 | 8.561769e-09 | 3039.75 | 824.3758 | 6.051652 | 0.026 | 1097.526 | 1.008609e-10 | 2634.45 | 1780 | 0.003019 | 62.77630905 | 1780 | 5.558874e-05 | 62.77630905
1100 | 0.8 | 0.004239888 | 0.006306469 | 10132.5 | Flow rate(m/s) |  | 0.2556677 | -0.002066581 | 0.00233249 | 3.861081e-05 | 1373.15 | 1.510195e-07 | 10132.5 | 1789 | 0.02245019 | 23046.37125 | 1789 | 0.1513754 | 23046.37125 | 1000 | 1340.659 | 1.193102 | 3039.75 |  | 6.449199e-10 | 82990200924318.8 | 0.1574576 | 1.333413e-09 | 1273.15 | 8.468395e-09 | 3039.75 | 792.9646 | 2.895937 | 0.026 | 1066.115 | 4.826561e-11 | 2634.45 | 1780 | 0.007993 | 30.2665881 | 1780 | 7.095798e-05 | 30.2665881
1100 | 0.9 | 0.004909344 | 0.006699264 | 10132.5 | 0.01655347 |  | 0.2715918 | -0.00178992 | 0.003136045 | 5.191244e-05 | 1373.15 | 1.911414e-07 | 10132.5 | 1786 | 0.01877306 | 23078.79525 | 1786 | 0.1268661 | 23078.79525 | 1000 | 1478.022 | 1.035995 | 3039.75 |  | 5.599972e-10 | 82990200924318.8 | 0.1433123 | 8.258594e-10 | 1273.15 | 5.762654e-09 | 3039.75 | [6 empty] | 1770 | 0.010078 | 99.0411345 | 1770 | 0.00029359 | 99.0411345
1100 | 1 | 0.005523013 | 0.006962385 | 10132.5 |  |  | 0.2822589 | -0.001439372 | 0.00418816 | 6.93286e-05 | 1373.15 | 2.456206e-07 | 10132.5 | 1783 | 0.01623983 | 23078.79525 | 1783 | 0.1098391 | 23078.79525 | 1000 | 1609.89 | 0.975292768 | 3039.75 |  | 5.2718528e-10 | 82990200924318.8 | 0.1376581 | 3.965639e-10 | 1273.15 | 2.880788e-09 | 3039.75 | [6 empty] | 1770 | 0.007993 | 21.99634 | 1770 | 5.171441e-05 | 21.99634
1100 | 1.1 | 0.006099489 | 0.007051777 | 10132.5 |  |  | 0.2858829 | -0.000952288 | 0.0045604 | 7.549046e-05 | 1373.15 | 2.640608e-07 | 10132.5 | 1781 | 0.01627893 | 23078.79525 | 1781 | 0.1101654 | 23078.79525 | 1000 | 1752.747 | 0.922690771 | 3039.75 |  | 4.987518e-10 | 82990200924318.8 | 0.1326629 | 3.378976e-10 | 1273.15 | 2.54704e-09 | 3039.75
1100 | 1.2 | 0.006657369 | 0.007184661 | 10132.5 |  |  | 0.29127 | -0.000527292 | 0.004713975 | 7.803266e-05 | 1373.15 | 2.679049e-07 | 10132.5 | 1781 | 0.01524782 | 23111.21925 | 1781 | 0.1033324 | 23111.21925 | 1000 | 1895.604 | 0.8787506 | 3039.75 |  | 4.750003e-10 | 82990200924318.8 | 0.1284169 | 1.18804e-09 | 1273.15 | 9.251425e-09 | 3039.75
1100 | 1.3 | 0.007178057 | 0.00718755 | 10132.5 |  |  | 0.2913872 | -9.493e-06 | 0.00548723 | 9.083272e-05 | 1373.15 | 3.117252e-07 | 10132.5 | 1780 | 0.01712883 | 23142.63 | 1780 | 0.1162702 | 23142.63 | 1000 | 2032.967 | 0.5963062 | 3039.75 |  | 3.223277e-10 | 82990200924318.8 | 0.09916494 | 9.109687e-10 | 1273.15 | 9.186399e-09 | 3039.75
1100 | 1.4 | 0.007717341 | 0.007147187 | 10132.5 |  |  | 0.2897508 | 0.000570154 | 0.005395055 | 8.93069e-05 | 1373.15 | 3.082197e-07 | 10132.5 | 1780 | 0.01498676 | 23142.63 | 1780 | 0.1017299 | 23142.63 | 1000 | 2175.824 | 0.618473834 | 3039.75 |  | 3.343102e-10 | 82990200924318.8 | 0.1016076 | -4.295781e-12 | 1273.15 | -4.227815e-11 | 3039.75
1100 | 1.5 | 0.008219433 | 0.007149915 | 10132.5 |  |  | 0.2898614 | 0.001069518 | 0.00558053 | 9.237716e-05 | 1373.15 | 3.186942e-07 | 10132.5 | 1777 | 0.01388338 | 23142.63 | 1777 | 0.09431966 | 23142.63 | 1000 | 2307.692 | 0.597439194 | 3039.75 |  | 3.229401e-10 | 82990200924318.8 | 0.0992905 | 1.576424e-10 | 1273.15 | 1.587688e-09 | 3039.75
1100 | 1.6 | 0.008665737 | 0.006979477 | 10132.5 |  |  | 0.2829518 | 0.00168626 | 0.00622111 | 0.000102981 | 1373.15 | 3.639524e-07 | 10132.5 | [6 empty] | 1000 | 2445.055 | 0.5751655 | 3039.75 |  | 3.109003e-10 | 82990200924318.8 | 0.09680708 | 1.621526e-10 | 1273.15 | 1.675007e-09 | 3039.75
1100 | 1.65 | 0.00889 | 0.00689 | 10132.5 |  |  | 0.2793243 | 0.002 | 0.0062748 | 0.0001038697 | 1373.15 | 3.718607e-07 | 10132.5 | [6 empty] | 4% H2O
1200 C | [19 empty] | 1000 | 76.02509 | 4.177546 | 4053 |  | 2.258133e-09 | 82990200924318.8 | 0.363072 | 6.636029e-09 | 1273.15 | 1.827745e-08 | 4053
1200 | 0 | 0 | 0 | 10132.5 |  |  | 0 | 0 | 3.335676e-05 | 5.521703e-07 | 1473.15 | #DIV/0! | 10132.5 | [6 empty] | 1000 | 214.5206 | 3.258486 | 4053 |  | 1.761344e-09 | 82990200924318.8 | 0.3076492 | 6.152882e-09 | 1273.15 | 1.999967e-08 | 4053
1200 | 0.1 | 3.335676e-06 | 0 | 10132.5 |  |  | 0 | 3.335676e-06 | -0.004887468 | -8.090458e-05 | 1473.15 | #DIV/0! | 10132.5 | [6 empty] | 1000 | 347.766 | 2.537859 | 4053 |  | 1.371816e-09 | 82990200924318.8 | 0.2604295 | 4.273369e-09 | 1273.15 | 1.640893e-08 | 4053
1200 | 0.2 | 0.000892627 | 0.001870121 | 10132.5 |  |  | 0.0758157 | -0.0009774937 | -0.006846208 | -0.0001133285 | 1473.15 | -1.49479e-06 | 10132.5 | [6 empty] | 1000 | 496.8464 | 1.984334 | 4053 |  | 1.072613e-09 | 82990200924318.8 | 0.221032 | 3.829982e-09 | 1273.15 | 1.732773e-08 | 4053
1200 | 0.3 | 0.003076542 | 0.004442448 | 10132.5 |  |  | 0.1800992 | -0.001365906 | 0.0005108208 | 8.455859e-06 | 1473.15 | 4.695111e-08 | 10132.5 | [6 empty] | 1000 | 630.4631 | 1.51436 | 4053 |  | 8.185731e-10 | 82990200924318.8 | 0.1845857 | 2.869458e-09 | 1273.15 | 1.55454e-08 | 4053
1200 | 0.4 | 0.005874126 | 0.006749455 | 10132.5 |  |  | 0.2736266 | -0.0008753295 | 0.006777245 | 0.000112187 | 1473.15 | 4.100002e-07 | 10132.5 | [6 empty] | 1000 | 774.2298 | 1.159269 | 4053 |  | 6.266319e-10 | 82990200924318.8 | 0.1544666 | 2.266185e-09 | 1273.15 | 1.467103e-08 | 4053
1200 | 0.5 | 0.008603186 | 0.008613642 | 10132.5 |  |  | 0.3492017 | -1.045677e-05 | 0.01031556 | 0.0001707584 | 1473.15 | 4.889965e-07 | 10132.5 | [6 empty] | 1000 | 907.8783 | 0.9086162 | 4053 |  | 4.911439e-10 | 82990200924318.8 | 0.1313103 | 1.663475e-09 | 1273.15 | 1.266827e-08 | 4053
1200 | 0.6 | 0.01140029 | 0.01021251 | 10132.5 |  |  | 0.4140207 | 0.001187783 | 0.01262937 | 0.0002090599 | 1473.15 | 5.049504e-07 | 10132.5 | [6 empty] | 1000 | 1036.584 | 0.7310705 | 4053 |  | 3.951732e-10 | 82990200924318.8 | 0.113593 | 1.188909e-09 | 1273.15 | 1.04664e-08 | 4053
1200 | 0.7 | 0.0140613 | 0.01154589 | 10132.5 |  |  | 0.4680766 | 0.002515417 | 0.01538782 | 0.0002547219 | 1473.15 | 5.441886e-07 | 10132.5 | [6 empty] | 1000 | 1185.919 | 0.5535248 | 4053 |  | 2.992026e-10 | 82990200924318.8 | 0.09436334 | 1.135845e-09 | 1273.15 | 1.203693e-08 | 4053
1200 | 0.8 | 0.01679046 | 0.01252511 | 10132.5 |  |  | 0.5077748 | 0.004265348 | 0.01780292 | 0.0002947001 | 1473.15 | 5.803756e-07 | 10132.5 | [6 empty] | 1000 | 1314.646 | 0.4386423 | 4053 |  | 2.371039e-10 | 82990200924318.8 | 0.08080761 | 7.965626e-10 | 1273.15 | 9.85752e-09 | 4053
1200 | 0.9 | 0.01931519 | 0.01323919 | 10132.5 |  |  | 0.5367238 | 0.006076 | 0.01875243 | 0.0003104178 | 1473.15 | 5.783568e-07 | 10132.5 | [6 empty] | 1000 | 1458.869 | 0.3237598 | 4053 |  | 1.750053e-10 | 82990200924318.8 | 0.06599745 | 7.965626e-10 | 1273.15 | 1.20696e-08 | 4053
1200 | 1 | 0.02170343 | 0.0136876 | 10132.5 |  |  | 0.5549028 | 0.008015833 | 0.02062677 | 0.0003414447 | 1473.15 | 6.153235e-07 | 10132.5 | [6 empty] | 5% H2O
1200 | 1.1 | 0.02416021 | 0.01395885 | 10132.5 |  |  | 0.5658995 | 0.01020135 | 0.02049091 | 0.0003391957 | 1473.15 | 5.993922e-07 | 10132.5 | [6 empty] | 1000 | 91.72662 | 3.403557 | 5066.25 |  | 1.839761e-09 | 82990200924318.8 | 0.316714 | 5.266805e-09 | 1273.15 | 1.662953e-08 | 5066.25
1200 | 1.2 | 0.02634412 | 0.01423011 | 10132.5 |  |  | 0.5768962 | 0.01211402 | 0.02021474 | 0.0003346242 | 1473.15 | 5.800423e-07 | 10132.5 | [6 empty] | 1000 | 242.8058 | 2.607853 | 5066.25 |  | 1.40965e-09 | 82990200924318.8 | 0.2651962 | 5.200927e-09 | 1273.15 | 1.961162e-08 | 5066.25
1200 | 1.3 | 0.02839185 | 0.01414754 | 10132.5 |  |  | 0.5735491 | 0.0142443 | 0.0219826 | 0.0003638884 | 1473.15 | 6.344504e-07 | 10132.5 | [6 empty] | 1000 | 377.6978 | 2.00043 | 5066.25 |  | 1.081313e-09 | 82990200924318.8 | 0.2222256 | 3.66757e-09 | 1273.15 | 1.650382e-08 | 5066.25
1200 | 1.4 | 0.03057586 | 0.01406532 | 10132.5 |  |  | 0.5702157 | 0.01651054 | 0.02051882 | 0.0003396578 | 1473.15 | 5.956654e-07 | 10132.5 | [6 empty] | 1000 | 523.3813 | 1.539244 | 5066.25 |  | 8.320239e-10 | 82990200924318.8 | 0.1866023 | 3.377652e-09 | 1273.15 | 1.810081e-08 | 5066.25
1200 | 1.5 | 0.03241915 | 0.01407109 | 10132.5 |  |  | 0.5704494 | 0.01834807 | 0.01980404 | 0.0003278257 | 1473.15 | 5.746797e-07 | 10132.5 | [6 empty] | 1000 | 647.482 | 1.162091 | 5066.25 |  | 6.281575e-10 | 82990200924318.8 | 0.1547173 | 2.27783e-09 | 1273.15 | 1.472253e-08 | 5066.25
1200 | 1.6 | 0.03419421 | 0.01372286 | 10132.5 |  |  | 0.5563323 | 0.02047134 | 0.03937252 | 0.0006517519 | 1473.15 | 1.171515e-06 | 10132.5 | [6 empty] | 1000 | 787.7698 | 0.9001409 | 5066.25 |  | 4.865627e-10 | 82990200924318.8 | 0.1304925 | 1.643042e-09 | 1273.15 | 1.259108e-08 | 5066.25
1200 | 1.65 | 0.03606349 | 0.01271654 | 10132.5 |  |  | 0.5155352 | 0.02334696 | 0.05751226 | 0.0009520277 | 1473.15 | 1.846678e-06 | 10132.5 | [6 empty] | 1000 | 928.0576 | 0.701094 | 5066.25 |  | 3.789697e-10 | 82990200924318.8 | 0.1104662 | 1.080285e-09 | 1273.15 | 9.779328e-09 | 5066.25
1300 C | [19 empty] | 1000 | 1073.741 | 0.5853816 | 5066.25 |  | 3.164225e-10 | 82990200924318.8 | 0.09795004 | 4.675192e-10 | 1273.15 | 4.773037e-09 | 5066.25
1300 | 0 | 0 | 0 | 10132.5 |  |  | 0 | 0 | -0.0003914727 | -6.480234e-06 | 1573.15 | #DIV/0! | 10132.5 | [6 empty] | 1000 | 1208.633 | 0.5749648 | 5066.25 |  | 3.107918e-10 | 82990200924318.8 | 0.09678456 | 7.722326e-11 | 1273.15 | 7.978882e-10 | 5066.25
1300 | 0.1 | 8.607292e-05 | 0.0001252202 | 10132.5 |  |  | 0.005076494 | -3.914727e-05 | 0.0008694209 | 1.439194e-05 | 1573.15 | 2.835015e-06 | 10132.5 | [6 empty] | 7% H2O
1300 | 0.2 | 0.001118948 | 0.0009450638 | 10132.5 |  |  | 0.0383134 | 0.0001738842 | 0.008673013 | 0.0001435685 | 1573.15 | 3.747214e-06 | 10132.5 | [6 empty] | 1000 | 127.2085 | 4.377778375 | 7092.75 |  | 2.366367e-09 | 82990200924318.8 | 0.3745827 | 9.099568e-09 | 1273.15 | 2.429254e-08 | 7092.75
1300 | 0.3 | 0.003787209 | 0.002091753 | 10132.5 |  |  | 0.08480081 | 0.001695455 | 0.01693641 | 0.0002803564 | 1573.15 | 3.306058e-06 | 10132.5 | [6 empty] | 1000 | 259.7173 | 3.172005268 | 7092.75 |  | 1.714597e-09 | 82990200924318.8 | 0.3021815 | 7.29464e-09 | 1273.15 | 2.413993e-08 | 7092.75
1300 | 0.4 | 0.006799761 | 0.003238595 | 10132.5 |  |  | 0.1312944 | 0.003561166 | 0.02074465 | 0.000343396 | 1573.15 | 2.615466e-06 | 10132.5 | [6 empty] | 1000 | 402.8269 | 2.289913188 | 7092.75 |  | 1.237791e-09 | 82990200924318.8 | 0.2431782 | 5.74891e-09 | 1273.15 | 2.364073e-08 | 7092.75
1300 | 0.5 | 0.009984459 | 0.004140074 | 10132.5 |  |  | 0.1678408 | 0.005844385 | 0.02430537 | 0.0004023384 | 1573.15 | 2.397143e-06 | 10132.5 | [6 empty] | 1000 | 535.3357 | 1.648442497 | 7092.75 |  | 8.9105e-10 | 82990200924318.8 | 0.1953265 | 3.818147e-09 | 1273.15 | 1.954752e-08 | 7092.75
1300 | 0.6 | 0.0133413 | 0.004919062 | 10132.5 |  |  | 0.1994214 | 0.008422241 | 0.02573495 | 0.0004260028 | 1573.15 | 2.136194e-06 | 10132.5 | [6 empty] | 1000 | 678.4452 | 1.19708657 | 7092.75 |  | 6.470738e-10 | 82990200924318.8 | 0.157808 | 2.77519e-09 | 1273.15 | 1.758587e-08 | 7092.75
1300 | 0.7 | 0.016526 | 0.005534627 | 10132.5 |  |  | 0.2243768 | 0.01099137 | 0.0260777 | 0.0004316766 | 1573.15 | 1.923892e-06 | 10132.5 | [6 empty] | 1000 | 810.9541 | 0.91296799 | 7092.75 |  | 4.934962e-10 | 82990200924318.8 | 0.1317293 | 1.664503e-09 | 1273.15 | 1.263579e-08 | 7092.75
1300 | 0.8 | 0.01962463 | 0.005986844 | 10132.5 |  |  | 0.2427099 | 0.01363778 | 0.02687339 | 0.000444848 | 1573.15 | 1.832838e-06 | 10132.5 | [6 empty] | 1000 | 959.364 | 0.703029 | 7092.75 |  | 3.800157e-10 | 82990200924318.8 | 0.1106694 | 1.308898e-09 | 1273.15 | 1.18271e-08 | 7092.75
1300 | 0.9 | 0.02272325 | 0.006357199 | 10132.5 |  |  | 0.2577243 | 0.01636605 | 0.02660293 | 0.0004403709 | 1573.15 | 1.70869e-06 | 10132.5 | [6 empty] | 1000 | 1091.873 | 0.566087027 | 7092.75 |  | 3.05993e-10 | 82990200924318.8 | 0.09578571 | 9.176144e-10 | 1273.15 | 9.579868e-09 | 7092.75
1300 | 1 | 0.02556366 | 0.00660529 | 10132.5 |  |  | 0.267782 | 0.01895837 | 0.02588144 | 0.0004284277 | 1573.15 | 1.599912e-06 | 10132.5 | [6 empty] | 1000 | 1234.982 | 0.440390249 | 7092.75 |  | 2.380488e-10 | 82990200924318.8 | 0.08102214 | 7.989131e-10 | 1273.15 | 9.860429e-09 | 7092.75
1300 | 1.1 | 0.02823192 | 0.006689578 | 10132.5 |  |  | 0.2711991 | 0.02154234 | 0.02520432 | 0.000417219 | 1573.15 | 1.538423e-06 | 10132.5 | [6 empty] | 1000 | 1372.792 | 0.345891902 | 7092.75 |  | 1.869686e-10 | 82990200924318.8 | 0.0689719 | 6.857188e-10 | 1273.15 | 9.942002e-09 | 7092.75
1300 | 1.2 | 0.03081411 | 0.006814874 | 10132.5 |  |  | 0.2762787 | 0.02399923 | 0.02432102 | 0.0004025974 | 1573.15 | 1.457215e-06 | 10132.5 | [6 empty] | 10% H2O
1300 | 1.3 | 0.03322415 | 0.006817603 | 10132.5 |  |  | 0.2763893 | 0.02640655 | 0.0247074 | 0.0004089932 | 1573.15 | 1.479772e-06 | 10132.5 | [6 empty] | 1000 | 154.5887154 | 3.349713764 | 10132.5 |  | 1.810656e-09 | 82990200924318.8 | 0.3133649 | 6.752013e-09 | 1273.15 | 2.154681e-08 | 10132.5
1300 | 1.4 | 0.03572026 | 0.006779552 | 10132.5 |  |  | 0.2748467 | 0.02894071 | 0.02427779 | 0.0004018817 | 1573.15 | 1.462203e-06 | 10132.5 | [6 empty] | 1000 | 291.3696469 | 2.426167119 | 10132.5 |  | 1.311442e-09 | 82990200924318.8 | 0.2527313 | 5.832713e-09 | 1273.15 | 2.307871e-08 | 10132.5
1300 | 1.5 | 0.03804423 | 0.006782129 | 10132.5 |  |  | 0.2749512 | 0.0312621 | 0.02273918 | 0.0003764124 | 1573.15 | 1.369016e-06 | 10132.5 | [6 empty] | 1000 | 428.1639779 | 1.753949526 | 10132.5 |  | 9.480808e-10 | 82990200924318.8 | 0.2035745 | 4.137401e-09 | 1273.15 | 2.032377e-08 | 10132.5
1300 | 1.6 | 0.04010998 | 0.006621435 | 10132.5 |  |  | 0.2684365 | 0.03348855 | 0.02271469 | 0.000376007 | 1573.15 | 1.40073e-06 | 10132.5 | [6 empty] | 1000 | 565.2664946 | 1.291670922 | 10132.5 |  | 6.982005e-10 | 82990200924318.8 | 0.1660147 | 2.90322e-09 | 1273.15 | 1.748773e-08 | 10132.5
1300 | 1.65 | 0.04114286 | 0.006496063 | 10132.5 |  |  | 0.2633539 | 0.03464679 | 0.02316494 | 0.0003834602 | 1573.15 | 1.456064e-06 | 10132.5 | [6 empty] | 1000 | 708.1843449 | 0.924105679 | 10132.5 |  | 4.995166e-10 | 82990200924318.8 | 0.1327984 | 2.291721e-09 | 1273.15 | 1.725714e-08 | 10132.5
1400 C | [19 empty] | 1000 | 845.6754439 | 0.66148843 | 10132.5 |  | 3.575613e-10 | 82990200924318.8 | 0.1062658 | 1.602074e-09 | 1273.15 | 1.50761e-08 | 10132.5
1400 | 0 | 0 | 0 | 10132.5 |  |  | 0 | 0 | 0.0004660022 | 7.713955e-06 | 1673.15 | #DIV/0! | 10132.5 | [6 empty] | 1000 | 983.3675337 | 0.482919881 | 10132.5 |  | 2.610378e-10 | 82990200924318.8 | 0.08615794 | 1.099961e-09 | 1273.15 | 1.27668e-08 | 10132.5
1400 | 0.1 | 9.211008e-05 | 4.550986e-05 | 10132.5 |  |  | 0.001844994 | 4.660022e-05 | 0.004268937 | 7.066574e-05 | 1673.15 | 3.830133e-05 | 10132.5 | [6 empty] | 1000 | 1126.620369 | 0.34634343 | 10132.5 |  | 1.872127e-10 | 82990200924318.8 | 0.06903191 | 8.733289e-10 | 1273.15 | 1.265109e-08 | 10132.5
1400 | 0.2 | 0.001197431 | 0.0003436436 | 10132.5 |  |  | 0.0139315 | 0.0008537874 | 0.01622805 | 0.0002686306 | 1673.15 | 1.928225e-05 | 10132.5 | [6 empty] | 1000 | 1258.952704 | 0.251780579 | 10132.5 |  | 1.360976e-10 | 82990200924318.8 | 0.05581189 | 6.699881e-10 | 1273.15 | 1.20044e-08 | 10132.5
1400 | 0.3 | 0.004052843 | 0.0007606332 | 10132.5 |  |  | 0.03083648 | 0.00329221 | 0.02622615 | 0.000434134 | 1673.15 | 1.407858e-05 | 10132.5 | [6 empty] | 1000 | 1407.86008 | 0.146811084 | 10132.5 |  | 7.935734e-11 | 82990200924318.8 | 0.03895392 | 4.357288e-10 | 1273.15 | 1.118575e-08 | 10132.5
1400 | 0.4 | 0.007276696 | 0.001177678 | 10132.5 |  |  | 0.04774371 | 0.006099018 | 0.0294353 | 0.0004872565 | 1673.15 | 1.020567e-05 | 10132.5 | [6 empty] | 1000 | 1540.353208 | 0.136318435 | 10132.5 |  | 7.368564e-11 | 82990200924318.8 | 0.03707504 | 1.825475e-10 | 1273.15 | 4.923731e-09 | 10132.5
1400 | 0.5 | 0.01068477 | 0.001505498 | 10132.5 |  |  | 0.06103371 | 0.009179271 | 0.03194635 | 0.000528823 | 1673.15 | 8.664441e-06 | 10132.5 | [6 empty] | 1000 | 1683.87403 | 0.094412342 | 10132.5 |  | 5.10337e-11 | 82990200924318.8 | 0.02902225 | 2.919862e-10 | 1273.15 | 1.006077e-08 | 10132.5
1400 | 0.6 | 0.01427706 | 0.001788775 | 10132.5 |  |  | 0.0725179 | 0.01248829 | 0.0324662 | 0.0005374284 | 1673.15 | 7.410976e-06 | 10132.5
1400 | 0.7 | 0.01768514 | 0.002012624 | 10132.5 |  |  | 0.08159286 | 0.01567251 | 0.03167869 | 0.0005243924 | 1673.15 | 6.42694e-06 | 10132.5
1400 | 0.8 | 0.0210011 | 0.002177072 | 10132.5 |  |  | 0.08825969 | 0.01882403 | 0.03166399 | 0.000524149 | 1673.15 | 5.938714e-06 | 10132.5
1400 | 0.9 | 0.02431706 | 0.002311752 | 10132.5 |  |  | 0.09371967 | 0.02200531 | 0.03065349 | 0.0005074217 | 1673.15 | 5.41425e-06 | 10132.5
1400 | 1 | 0.02735669 | 0.002401971 | 10132.5 |  |  | 0.09737719 | 0.02495472 | 0.02887087 | 0.0004779131 | 1673.15 | 4.907855e-06 | 10132.5
1400 | 1.1 | 0.03021211 | 0.002432623 | 10132.5 |  |  | 0.09861987 | 0.02777948 | 0.02771248 | 0.0004587379 | 1673.15 | 4.651577e-06 | 10132.5
1400 | 1.2 | 0.03297541 | 0.002478189 | 10132.5 |  |  | 0.1004671 | 0.03049722 | 0.02647913 | 0.0004383215 | 1673.15 | 4.362836e-06 | 10132.5
1400 | 1.3 | 0.03555449 | 0.002479183 | 10132.5 |  |  | 0.1005074 | 0.03307531 | 0.02631558 | 0.0004356142 | 1673.15 | 4.334151e-06 | 10132.5
1400 | 1.4 | 0.03822568 | 0.002465348 | 10132.5 |  |  | 0.09994652 | 0.03576034 | 0.0258553 | 0.0004279951 | 1673.15 | 4.282241e-06 | 10132.5
1400 | 1.5 | 0.04071266 | 0.002466286 | 10132.5 |  |  | 0.09998459 | 0.03824637 | 0.02377554 | 0.0003935679 | 1673.15 | 3.936285e-06 | 10132.5
1400 | 1.6 | 0.0429233 | 0.002407853 | 10132.5 |  |  | 0.09761565 | 0.04051544 | 0.02193397 | 0.0003630833 | 1673.15 | 3.71952e-06 | 10132.5
1400 | 1.65 | 0.04393651 | 0.002362205 | 10132.5 |  |  | 0.09576506 | 0.0415743 | 0.02117718 | 0.0003505558 | 1673.15 | 3.660582e-06 | 10132.5

## CO2 Gasification Data
Kajitani TGA Data (2010) | [11 empty] | Qin TGA Data (2013) | [10 empty] | Abian TGA Data (2012) | [11 empty] | Otto TGA Data (1980)
Data Reported |  |  |  |  | Assumptions | Data Derived | [5 empty] | Data Reported |  |  | Assumptions | Data Derived | [6 empty] | Data Reported |  |  | Assumptions | Data Derived | [7 empty] | Data Reported |  |  | Data Derived
Temperature (C) | Time (min) | Conversion Ratio | Mass Converted (kg) | CO2 Partial Pressure (MPa) |  | Rate (kg s^-1) | Volume of Soot (m^3) | Surface Area | Temperature (K) | Rate (kg m^-2 s^-1) | H2O Partial Pressure (Pa) | Temperature (C) | TG (%) |  |  | Rate (kg s^-1) | Mass Remaining (kg) | Volume (m^3) | Surface Area (m^2) | Temperature (K) | Rate (kg m^-2 s^-1) | H2O Partial Pressure (Pa) | Temperature (K) | Rate (s^-1) |  |  | Rate (kg s^-1) | Time (s) | Mass Remaining (kg) | Volume (m^3) | Surface Area (m^2) | Temperature (K) | Rate (kg m^-2 s^-1) | H2O Partial Pressure (Pa) | Temperature (C) | Rate (ug m^-2 min^-1) | CO2 Partial Pressure (atm) | Temperature (K) | Rate (kg m^-2 s^-1) | CO2 Partial Pressure (Pa)
850 C | [11 empty] | 10% CO2 | [10 empty] | 90% CO2 | [11 empty] | 887.6157 | 28.29773 | 0.026 | 1160.766 | 4.716289e-10 | 2634.45
850 | 0 | 0 | 0 | 0.1 | Particle Diameter (m) | 1.169335e-10 | 5.405405e-10 | 0.06486486 | 1123.15 | 1.802725e-09 | 100000 | 33.66584 | 102.7032 | Heating Rate (C/min) | Particle Diameter (m) | 5.218453e-11 | 1.027032e-06 | 5.551526e-10 | 0.06602862 | 306.8158 | 7.903319e-10 | 10132.5 | 1132.933 | 0 |  |  | 0 | 0 | 3.5e-06 | 1.891892e-09 | 0.227027 | 1132.933 | 0 | 91192.5 | 865.0648 | 11.65826 | 0.026 | 1138.215 | 1.943043e-10 | 2634.45
850 | 18.78077 | 0.1317661 | 1.317661e-07 | 0.1 | 5e-08 | 1.156878e-10 | 4.693156e-10 | 0.05903379 | 1123.15 | 1.959687e-09 | 100000 | 107.2319 | 99.63202 | 7.5 | 5e-08 | 3.402054e-11 | 9.963202e-07 | 5.385514e-10 | 0.06470564 | 380.3819 | 5.25774e-10 | 10132.5 | 1199.828 | 3.627204e-05 | Heating Rate (K/min) | Particle Diameter (m) | 1.269521e-10 | 401.3722 | 3.449045e-06 | 1.864349e-09 | 0.2248182 | 1199.828 | 5.64688e-10 | 91192.5 | 850.7809 | 3.361556 | 0.026 | 1123.931 | 5.602594e-11 | 2634.45
850 | 39.24971 | 0.2723165 | 2.723165e-07 | 0.1 | Density (kg m^-3) | 1.144028e-10 | 3.933424e-10 | 0.05247727 | 1123.15 | 2.180045e-09 | 100000 | 205.7357 | 98.38247 | Sample Size (kg) | Soot Density (kg m^-3) | 1.274974e-11 | 9.838247e-07 | 5.317972e-10 | 0.06416349 | 478.8857 | 1.98707e-10 | 10132.5 | 1252.316 | 1.511335e-05 | 10 | 5e-08 | 5.289673e-11 | 716.295 | 3.432387e-06 | 1.855344e-09 | 0.2240937 | 1252.316 | 2.360473e-10 | 91192.5 | 823.2137 | 1.168552 | 0.026 | 1096.364 | 1.947586e-11 | 2634.45
850 | 58.45252 | 0.4040826 | 4.040826e-07 | 0.1 | 1850 | 1.139483e-10 | 3.221175e-10 | 0.04593393 | 1123.15 | 2.4807e-09 | 100000 | 288.0299 | 97.74763 | 1e-06 | 1850 | 8.981364e-12 | 9.774763e-07 | 5.283656e-10 | 0.06388717 | 561.1799 | 1.405817e-10 | 10132.5 | 1303.774 | 0.0001178841 | Sample Size (kg) | Soot Density (kg m^-3) | 4.125945e-10 | 1025.043 | 3.304999e-06 | 1.786486e-09 | 0.2185142 | 1303.774 | 1.888181e-09 | 91192.5 | 792.4988 | 0.3910913 | 0.026 | 1065.649 | 6.518189e-12 | 2634.45
850 | 79.34349 | 0.5463915 | 5.463915e-07 | 0.1 | Particle Surface Area (m^2) | 1.126975e-10 | 2.451938e-10 | 0.03829396 | 1123.15 | 2.942957e-09 | 100000 | 384.0399 | 97.1086 |  | Particle Surface Area (m^2) | 2.671437e-11 | 9.71086e-07 | 5.249114e-10 | 0.06360843 | 657.1899 | 4.199817e-10 | 10132.5 | 1351.115 | 0.0003324937 | 3.5e-06 | 1850 | 1.163728e-09 | 1309.091 | 2.974444e-06 | 1.607808e-09 | 0.2036899 | 1351.115 | 5.713234e-09 | 91192.5 | 861.2209 | 16.04875 | 0.026 | 1134.371 | 2.674792e-10 | 2634.45
850 | 100.0234 | 0.6851895 | 6.851895e-07 | 0.1 | 3.141593e-14 | 1.085447e-10 | 1.701678e-10 | 0.03001758 | 1123.15 | 3.616039e-09 | 100000 | 486.2843 | 93.41889 |  | 7.853982e-15 | 4.821504e-11 | 9.341889e-07 | 5.04967e-10 | 0.06198682 | 759.4343 | 7.778273e-10 | 10132.5 | 1401.544 | 0.0003324937 |  | Particle Surface Area (m^2) | 1.163728e-09 | 1611.664 | 2.622332e-06 | 1.417477e-09 | 0.1872797 | 1401.544 | 6.213851e-09 | 91192.5 | 862.4861 | 15.75138 | 0.026 | 1135.636 | 2.62523e-10 | 2634.45
850 | 119.2263 | 0.8064293 | 8.064293e-07 | 0.1 | Particle Volume (m^3) | 9.297518e-11 | 1.046328e-10 | 0.02170547 | 1123.15 | 4.28349e-09 | 100000 | 591.0224 | 89.11867 |  | Particle Volume (m^3) | 6.552557e-11 | 8.911867e-07 | 4.817225e-10 | 0.06006968 | 864.1724 | 1.090826e-09 | 10132.5 | 1448.885 | 0.0004352645 |  | 7.853982e-15 | 1.523426e-09 | 1895.712 | 2.189606e-06 | 1.183571e-09 | 0.1660642 | 1448.885 | 9.173713e-09 | 91192.5 | 845.5858 | 7.54791 | 0.026 | 1118.736 | 1.257985e-10 | 2634.45
850 | 137.374 | 0.8943255 | 8.943255e-07 | 0.1 | 5.235988e-22 | 6.584608e-11 | 5.712135e-11 | 0.0144985 | 1123.15 | 4.541579e-09 | 100000 | 720.6983 | 80.84742 |  | 6.544985e-23 | 1.267297e-10 | 8.084742e-07 | 4.370131e-10 | 0.0562929 | 993.8483 | 2.251255e-09 | 10132.5 | 1501.372 | 0.0007556675 |  | Particle Volume (m^3) | 2.644836e-09 | 2210.635 | 1.356686e-06 | 7.33344e-10 | 0.1206939 | 1501.372 | 2.191359e-08 | 91192.5 | 824.3758 | 2.017217 | 0.026 | 1097.526 | 3.362029e-11 | 2634.45
850 | 156.3658 | 0.9524053 | 9.524053e-07 | 0.1 | Number of Particles | 4.121017e-11 | 2.572684e-11 | 0.008518864 | 1123.15 | 4.837519e-09 | 100000 | 804.2394 | 69.23659 |  | # of Particles | 3.353879e-10 | 6.923659e-07 | 3.742518e-10 | 0.05076526 | 1077.389 | 6.606642e-09 | 10132.5 | 1552.83 | 0.0009581864 |  | 6.544985e-23 | 3.353652e-09 | 2519.383 | 3.212534e-07 | 1.736505e-10 | 0.04619525 | 1552.83 | 7.259734e-08 | 91192.5 | 792.9646 | 0.9653122 | 0.026 | 1066.115 | 1.608854e-11 | 2634.45
850 | 169.449 | 0.9770943 | 9.770943e-07 | 0.1 | 8258851100984.8 | 2.570419e-11 | 1.238148e-11 | 0.005231655 | 1123.15 | 4.913206e-09 | 100000 | 854.1147 | 49.40431 |  | 8258851100984.8 | 9.678673e-10 | 4.940431e-07 | 2.670503e-10 | 0.04053711 | 1127.265 | 2.387608e-08 | 10132.5 | 1581.647 | 0.0004987406 |  | # of Particles | 1.745592e-09 | 2692.281 | 1.944265e-08 | 1.050954e-11 | 0.007120915 | 1581.647 | 2.451359e-07 | 91192.5
850 | 179.789 | 0.9894757 | 9.894757e-07 | 0.1 |  | 1.99573e-11 | 5.688789e-12 | 0.00311509 | 1123.15 | 6.406654e-09 | 100000 | 875.3117 | 25.0076 |  |  | 1.62372e-09 | 2.50076e-07 | 1.351762e-10 | 0.02574686 | 1148.462 | 6.30648e-08 | 10132.5 | 1598.113 | 5.440806e-05 |  | 28905978853446.9 | 1.904282e-10 | 2791.081 | 6.2847e-10 | 3.397135e-13 | 0.0007225843 | 1598.113 | 2.635377e-07 | 91192.5
950 C | [11 empty] | 890.2743 | 3.3567 |  |  | 9.427718e-10 | 3.3567e-08 | 1.814432e-11 | 0.006749701 | 1163.424 | 1.396761e-07 | 10132.5 | 50% CO2
950 | 0 | 0 | 0 | 0.1 | Initial Mass of Soot (kg) | 1.173812e-10 | 5.405405e-10 | 0.06486486 | 1223.15 | 1.809627e-09 | 100000 | 940.1496 | 0.2927133 |  |  | 7.679116e-11 | 2.927133e-09 | 1.582234e-12 | 0.001327306 | 1213.3 | 5.785488e-08 | 10132.5 | 1155.575 | 9.06801e-06 |  |  | 0 | 0 | 3.5e-06 | 1.891892e-09 | 0.227027 | 1155.575 | 0 | 50662.5
950 | 7.005076 | 0.04933586 | 4.933586e-08 | 0.1 | 1e-06 | 1.240696e-10 | 5.138725e-10 | 0.06271348 | 1223.15 | 1.978356e-09 | 100000 | 50% CO2 | [10 empty] | 1196.741 | 2.115869e-05 |  |  | 7.405542e-11 | 246.9983 | 3.481708e-06 | 1.882005e-09 | 0.2262354 | 1196.741 | 3.273379e-10 | 50662.5
950 | 15.22843 | 0.113852 | 1.13852e-07 | 0.1 |  | 1.287373e-10 | 4.789989e-10 | 0.05984305 | 1223.15 | 2.151249e-09 | 100000 | 32.41895 | 100.2646 |  |  | 3.066977e-11 | 1.002646e-06 | 5.419707e-10 | 0.06497923 | 305.569 | 4.719935e-10 | 50662.5 | 1256.432 | 2.720403e-05 |  |  | 9.521411e-11 | 605.1458 | 3.447608e-06 | 1.863572e-09 | 0.2247557 | 1256.432 | 4.236337e-10 | 50662.5
950 | 24.2132 | 0.1821632 | 1.821632e-07 | 0.1 |  | 1.350206e-10 | 4.42074e-10 | 0.05672667 | 1223.15 | 2.380197e-09 | 100000 | 170.8229 | 96.86873 |  |  | 1.704179e-11 | 9.686873e-07 | 5.236147e-10 | 0.06350363 | 443.9729 | 2.683593e-10 | 50662.5 | 1296.569 | 9.974811e-05 |  |  | 3.491184e-10 | 845.9691 | 3.363532e-06 | 1.818125e-09 | 0.2210867 | 1296.569 | 1.579102e-09 | 50662.5
950 | 35.02538 | 0.2751423 | 2.751423e-07 | 0.1 |  | 1.569018e-10 | 3.91815e-10 | 0.05234132 | 1223.15 | 2.997667e-09 | 100000 | 331.6708 | 96.42944 |  |  | 5.183085e-12 | 9.642944e-07 | 5.212402e-10 | 0.0633115 | 604.8208 | 8.18664e-11 | 50662.5 | 1349.057 | 0.0002387909 |  |  | 8.357683e-10 | 1160.892 | 3.100329e-06 | 1.675854e-09 | 0.2093971 | 1349.057 | 3.991307e-09 | 50662.5
950 | 45.22843 | 0.3795066 | 3.795066e-07 | 0.1 |  | 1.873461e-10 | 3.354018e-10 | 0.04718829 | 1223.15 | 3.970182e-09 | 100000 | 431.4214 | 95.87464 |  |  | 2.325905e-11 | 9.587464e-07 | 5.182413e-10 | 0.06306843 | 704.5714 | 3.687907e-10 | 50662.5 | 1405.66 | 0.0003415617 |  |  | 1.195466e-09 | 1500.515 | 2.694322e-06 | 1.45639e-09 | 0.1906917 | 1405.66 | 6.269102e-09 | 50662.5
950 | 54.36548 | 0.4914611 | 4.914611e-07 | 0.1 |  | 2.200235e-10 | 2.748859e-10 | 0.04132622 | 1223.15 | 5.324065e-09 | 100000 | 528.6783 | 92.79621 |  |  | 4.955151e-11 | 9.279621e-07 | 5.016011e-10 | 0.06171106 | 801.8283 | 8.029599e-10 | 50662.5 | 1445.798 | 0.0003234257 |  |  | 1.13199e-09 | 1741.338 | 2.421713e-06 | 1.309034e-09 | 0.1776018 | 1445.798 | 6.373754e-09 | 50662.5
950 | 63.35025 | 0.6185958 | 6.185958e-07 | 0.1 |  | 2.51142e-10 | 2.061644e-10 | 0.03411404 | 1223.15 | 7.361837e-09 | 100000 | 605.985 | 89.1141 |  |  | 5.817213e-11 | 8.91141e-07 | 4.816979e-10 | 0.06006763 | 879.135 | 9.68444e-10 | 50662.5 | 1496.226 | 0.0004806045 |  |  | 1.682116e-09 | 2043.911 | 1.91275e-06 | 1.033919e-09 | 0.1517531 | 1496.226 | 1.108455e-08 | 50662.5
950 | 71.42132 | 0.7476281 | 7.476281e-07 | 0.1 |  | 2.549653e-10 | 1.364173e-10 | 0.0259042 | 1223.15 | 9.842625e-09 | 100000 | 687.0324 | 85.43086 |  |  | 7.613808e-11 | 8.543086e-07 | 4.617884e-10 | 0.05840088 | 960.1824 | 1.303715e-09 | 50662.5 | 1545.626 | 0.0007465995 |  |  | 2.613098e-09 | 2340.309 | 1.138233e-06 | 6.15261e-10 | 0.1073626 | 1545.626 | 2.4339e-08 | 50662.5
950 | 80.25381 | 0.8766603 | 8.766603e-07 | 0.1 |  | 1.820781e-10 | 6.667009e-11 | 0.0160723 | 1223.15 | 1.132869e-08 | 100000 | 743.1421 | 81.14546 |  |  | 2.007453e-10 | 8.114546e-07 | 4.386241e-10 | 0.05643116 | 1016.292 | 3.557348e-09 | 50662.5 | 1604.288 | 0.0007465995 |  |  | 2.613098e-09 | 2692.281 | 2.18494e-07 | 1.181049e-10 | 0.03572662 | 1604.288 | 7.314149e-08 | 50662.5
950 | 91.52284 | 0.9582543 | 9.582543e-07 | 0.1 |  | 7.921735e-11 | 2.256526e-11 | 0.007805803 | 1223.15 | 1.014852e-08 | 100000 | 790.5237 | 69.54565 |  |  | 5.097815e-10 | 6.954565e-07 | 3.759224e-10 | 0.05091622 | 1063.674 | 1.001216e-08 | 50662.5 | 1649.571 | 1.209068e-05 |  |  | 4.231738e-11 | 2963.979 | 2.069965e-07 | 1.1189e-10 | 0.03446203 | 1649.571 | 1.227942e-09 | 50662.5
950 | 104.9239 | 0.9886148 | 9.886148e-07 | 0.1 |  | 2.545147e-11 | 6.154162e-12 | 0.003282741 | 1223.15 | 7.753117e-09 | 100000 | 820.4489 | 52.46335 |  |  | 1.05053e-09 | 5.246335e-07 | 2.835857e-10 | 0.04219363 | 1093.599 | 2.489783e-08 | 50662.5 | 10% CO2
950 | 116.9543 | 0.9981025 | 9.981025e-07 | 0.1 |  | 1.314395e-11 | 1.025694e-12 | 0.0009941894 | 1223.15 | 1.322077e-08 | 100000 | 836.6584 | 34.47061 |  |  | 1.76369e-09 | 3.447061e-07 | 1.863276e-10 | 0.03188909 | 1109.808 | 5.530701e-08 | 50662.5 | 1202.916 | 1.813602e-05 |  |  | 0 | 0 | 3.5e-06 | 1.891892e-09 | 0.227027 | 1202.916 | 0 | 10132.5
[12 empty] | 845.3865 | 19.52892 |  |  | 1.803659e-09 | 1.952892e-07 | 1.055617e-10 | 0.02183375 | 1118.537 | 8.260873e-08 | 50662.5 | 1251.286 | 6.04534e-06 |  |  | 2.115869e-11 | 290.223 | 3.493859e-06 | 1.888573e-09 | 0.2267614 | 1251.286 | 9.330816e-11 | 10132.5
[12 empty] | 857.8554 | 4.890974 |  |  | 7.728718e-10 | 4.890974e-08 | 2.64377e-11 | 0.008675072 | 1131.005 | 8.909112e-08 | 50662.5 | 1297.599 | 3.02267e-05 |  |  | 1.057935e-10 | 568.0961 | 3.464462e-06 | 1.872682e-09 | 0.2254876 | 1297.599 | 4.691763e-10 | 10132.5
[12 empty] | 921.4464 | 0.9081716 |  |  | 4.216525e-11 | 9.081716e-09 | 4.909036e-12 | 0.002823502 | 1194.596 | 1.493367e-08 | 50662.5 | 1349.057 | 6.347607e-05 |  |  | 2.221662e-10 | 876.8439 | 3.395869e-06 | 1.835605e-09 | 0.2225014 | 1349.057 | 9.984936e-10 | 10132.5
[12 empty] | 988.7781 | 0.5827656 |  |  | 6.041102e-12 | 5.827656e-09 | 3.150085e-12 | 0.002100578 | 1261.928 | 2.875924e-09 | 50662.5 | 1404.631 | 0.0001632242 |  |  | 5.712846e-10 | 1210.292 | 3.205375e-06 | 1.732635e-09 | 0.2141007 | 1404.631 | 2.668299e-09 | 10132.5
[12 empty] | 90% CO2 | [10 empty] | 1446.827 | 0.0002448363 |  |  | 8.56927e-10 | 1463.465 | 2.988424e-06 | 1.615364e-09 | 0.2043276 | 1446.827 | 4.193887e-09 | 10132.5
[12 empty] | 36.1596 | 102.7025 |  |  | 4.651547e-11 | 1.027025e-06 | 5.551485e-10 | 0.0660283 | 309.3096 | 7.044779e-10 | 91192.5 | 1499.314 | 0.0002085642 |  |  | 7.299748e-10 | 1778.388 | 2.758539e-06 | 1.491102e-09 | 0.1937098 | 1499.314 | 3.768394e-09 | 10132.5
[12 empty] | 102.2444 | 100.2433 |  |  | 3.138699e-11 | 1.002433e-06 | 5.418556e-10 | 0.06497003 | 375.3944 | 4.830996e-10 | 91192.5 | 1550.772 | 0.000256927 |  |  | 8.992443e-10 | 2087.136 | 2.480899e-06 | 1.341026e-09 | 0.1804838 | 1550.772 | 4.98241e-09 | 10132.5
[12 empty] | 198.2544 | 98.99451 |  |  | 1.658035e-11 | 9.899451e-07 | 5.351055e-10 | 0.06442933 | 471.4044 | 2.573417e-10 | 91192.5 | 1603.259 | 0.0004775819 |  |  | 1.671537e-09 | 2402.058 | 1.954494e-06 | 1.056483e-09 | 0.1539531 | 1603.259 | 1.085744e-08 | 10132.5
[12 empty] | 290.5237 | 97.74687 |  |  | 1.514463e-11 | 9.774687e-07 | 5.283614e-10 | 0.06388684 | 563.6737 | 2.37054e-10 | 91192.5 | 1650.6 | 0.0006347607 |  |  | 2.221662e-09 | 2686.106 | 1.323435e-06 | 7.153702e-10 | 0.1187136 | 1650.6 | 1.871447e-08 | 10132.5
[12 empty] | 407.7307 | 96.49162 |  |  | 2.143838e-11 | 9.649162e-07 | 5.215763e-10 | 0.06333872 | 680.8807 | 3.38472e-10 | 91192.5
[12 empty] | 512.4688 | 94.02066 |  |  | 3.382328e-11 | 9.402066e-07 | 5.082198e-10 | 0.06225273 | 785.6188 | 5.43322e-10 | 91192.5
[12 empty] | 623.4414 | 90.63317 |  |  | 4.82521e-11 | 9.063317e-07 | 4.89909e-10 | 0.06074833 | 896.5914 | 7.942952e-10 | 91192.5
[12 empty] | 695.7606 | 87.25747 |  |  | 1.118871e-10 | 8.725747e-07 | 4.71662e-10 | 0.05923039 | 968.9106 | 1.889015e-09 | 91192.5
[12 empty] | 758.1047 | 79.00675 |  |  | 3.297672e-10 | 7.900675e-07 | 4.270635e-10 | 0.0554352 | 1031.255 | 5.948697e-09 | 91192.5
[12 empty] | 790.5237 | 66.19199 |  |  | 7.821148e-10 | 6.619199e-07 | 3.577945e-10 | 0.04926591 | 1063.674 | 1.587538e-08 | 91192.5
[12 empty] | 807.98 | 51.24764 |  |  | 1.257674e-09 | 5.124764e-07 | 2.770143e-10 | 0.04153926 | 1081.13 | 3.027675e-08 | 91192.5
[12 empty] | 821.6958 | 35.3898 |  |  | 1.716134e-09 | 3.53898e-07 | 1.912962e-10 | 0.03245351 | 1094.846 | 5.287978e-08 | 91192.5
[12 empty] | 829.1771 | 23.49728 |  |  | 2.088923e-09 | 2.349728e-07 | 1.270123e-10 | 0.02469948 | 1102.327 | 8.457354e-08 | 91192.5
[12 empty] | 836.6584 | 10.38524 |  |  | 1.347296e-09 | 1.038524e-07 | 5.613644e-11 | 0.01433135 | 1109.808 | 9.401035e-08 | 91192.5
[12 empty] | 857.8554 | 1.842193 |  |  | 5.037886e-10 | 1.842193e-08 | 9.957802e-12 | 0.004524455 | 1131.005 | 1.113479e-07 | 91192.5